## Data
Immunology Study Search Results for In vitro Cytotoxic T Lymphocyte (CTL) Assay
Information
Current Search Criteria
Chemical Name: | Polydimethylsiloxane (silicone)
CASRN: | 9016-00-6
Study Number: | IMM89050
Length and Route: | 180 Day Exposure (Implantation)
Start Year: | 1989
Sex: | Female
Strain and Species: | B6C3F1 Mice
End Point: | In vitro Cytotoxic T Lymphocyte (CTL) Assay
Study Abstract: | View
Table Instructions and Notes:
Summary table measurements are dose group mean ± standard error of means.
Test Group 1-GEL2
In vitro Cytotoxic T Lymphocyte (CTL) Assay Summary Table (Mean ± SEM)
Dose (cc) | Dose Group | Obs. Time | % Cytotox (ET 1.5:1) |  | % Cytotox (ET 12.5:1) |  | % Cytotox (ET 25:1) |  | % Cytotox (ET 3:1) |  | % Cytotox (ET 50:1) |  | % Cytotox (ET 6.25:1) |  | Spleen Wt (mg)
1 | VH | Day 181 | 6.5 | 0.5 | 44.25 | 1.54735 | 55.85 | 1.16588 | 14.1 | 0.65 | 66.0375 | 1.84274 | 27.0375 | 1.37684 | 88 | 1.4
1 mL Dow Corning Gel | Test Agent | Day 181 | 3.9 | 1.03 | 24.5625 | 5.86917 | 37.675 | 6.72011 | 7.8 | 2.32 | 48.4 | 5.95831 | 15.0625 | 4.1685 | 101 | 5.8
2 mL Dow Corning Gel | Test Agent | Day 181 | 5.7 | 0.58 | 39.025 | 2.06741 | 54.275 | 1.18257 | 11.4 | 0.69 | 60.825 | 1.42975 | 21.85 | 1.04659 | 92 | 3.3
3 mL Dow Corning Gel | Test Agent | Day 181 | 3.1 | 0.68 | 26.1875 | 3.47719 | 40.6875 | 3.31998 | 6.7 | 1.15 | 49.2875 | 2.48994 | 13.3125 | 1.7528 | 96 | 4.1
0.2 | PC5 | Day 181 | 0.5 | 0.18 | 9.35 | 1.21861 | 17.9875 | 2.28438 | 1.4 | 0.32 | 27.5625 | 2.53525 | 4.0625 | 0.77665 | 106 | 2.4
Control Information: VH: Vehicle Control, PC5: Anti Asialo GM1 Antibody in Saline via IV
Abbreviations: Spleen Wt: Spleen Weight, % Cytotox:
In vitro Cytotoxic T Lymphocyte (CTL) Assay - Individual Animal Data
Animal No. | Dose (cc) | Dose Group | Obs. Time | % Cytotox (ET 1.5:1) | % Cytotox (ET 12.5:1) | % Cytotox (ET 25:1) | % Cytotox (ET 3:1) | % Cytotox (ET 50:1) | % Cytotox (ET 6.25:1) | Spleen Wt (mg)
01_G | 1 | VH | Day 181 | 8.5 | 43.3 | 58.3 | 14.8 | 75.1 | 26.3 | 90
02_G | 1 | VH | Day 181 | 7.7 | 47.8 | 57.1 | 16 | 69.9 | 31.4 | 85
03_G | 1 | VH | Day 181 | 4.8 | 35.5 | 54.1 | 11 | 58.3 | 19.2 | 83
04_G | 1 | VH | Day 181 | 7.8 | 46.1 | 59.8 | 16.1 | 60.7 | 29.5 | 84
05_G | 1 | VH | Day 181 | 5.5 | 44 | 57.3 | 13.3 | 64.6 | 24.7 | 90
06_G | 1 | VH | Day 181 | 6.9 | 45.7 | 57.4 | 15.8 | 66.4 | 30.3 | 87
07_G | 1 | VH | Day 181 | 6.1 | 49.9 | 53.1 | 13 | 65.7 | 28.6 | 91
08_G | 1 | VH | Day 181 | 4.9 | 41.7 | 49.7 | 12.9 | 67.6 | 26.3 | 95
09_G | 1 mL Dow Corning Gel | Test Agent | Day 181 | 2.8 | 23.7 | 39 | 5.6 | 52.3 | 13 | 105
10_G | 1 mL Dow Corning Gel | Test Agent | Day 181 | 7.2 | 40.9 | 51.2 | 15.1 | 67.3 | 26.2 | 102
11_G | 1 mL Dow Corning Gel | Test Agent | Day 181 | 6.8 | 46.2 | 61 | 15.8 | 65.2 | 30.1 | 81
12_G | 1 mL Dow Corning Gel | Test Agent | Day 181 | 7.9 | 43.7 | 63.2 | 15.8 | 65.5 | 30.1 | 91
13_G | 1 mL Dow Corning Gel | Test Agent | Day 181 | 0.6 | 6.5 | 17 | 1.6 | 25.5 | 3.6 | 136
14_G | 1 mL Dow Corning Gel | Test Agent | Day 181 | 1.4 | 9.2 | 15 | 1.8 | 27.8 | 3.9 | 102
15_G | 1 mL Dow Corning Gel | Test Agent | Day 181 | 1.6 | 11.7 | 27.4 | 2.5 | 43.4 | 6.8 | 90
16_G | 1 mL Dow Corning Gel | Test Agent | Day 181 | 2.9 | 14.6 | 27.6 | 4.4 | 40.2 | 6.8 | 100
17_G | 2 mL Dow Corning Gel | Test Agent | Day 181 | 3.6 | 44 | 55.7 | 13.2 | 64.4 | 20.8 | 97
18_G | 2 mL Dow Corning Gel | Test Agent | Day 181 | 8.6 | 40.2 | 55.9 | 12.2 | 63.4 | 23.4 | 82
19_G | 2 mL Dow Corning Gel | Test Agent | Day 181 | 5.5 | 39.9 | 58 | 12.3 | 63.1 | 21.9 | 96
20_G | 2 mL Dow Corning Gel | Test Agent | Day 181 | 6.5 | 45.3 | 55.4 | 13.1 | 62.2 | 25.6 | 101
21_G | 2 mL Dow Corning Gel | Test Agent | Day 181 | 5.5 | 40.6 | 55.2 | 10.5 | 62.7 | 22.9 | 84
22_G | 2 mL Dow Corning Gel | Test Agent | Day 181 | 6.8 | 42.1 | 55.9 | 12.6 | 61.1 | 24.5 | 103
23_G | 2 mL Dow Corning Gel | Test Agent | Day 181 | 3.9 | 30.2 | 49.5 | 7.8 | 52.3 | 16.5 | 79
24_G | 2 mL Dow Corning Gel | Test Agent | Day 181 | 4.8 | 29.9 | 48.6 | 9.4 | 57.4 | 19.2 | 97
25_G | 3 mL Dow Corning Gel | Test Agent | Day 181 | 3.6 | 23.7 | 41.8 | 6.4 | 48.2 | 13.5 | 87
26_G | 3 mL Dow Corning Gel | Test Agent | Day 181 | 1.6 | 13.5 | 27.7 | 3 | 38.1 | 7.7 | 109
27_G | 3 mL Dow Corning Gel | Test Agent | Day 181 | 6.7 | 43.9 | 56.9 | 12.8 | 59.4 | 23 | 82
28_G | 3 mL Dow Corning Gel | Test Agent | Day 181 | 1.4 | 21.9 | 36.4 | 4.9 | 49.4 | 10.8 | 108
29_G | 3 mL Dow Corning Gel | Test Agent | Day 181 | 2.9 | 30.4 | 44.7 | 7.3 | 52.4 | 15.6 | 93
30_G | 3 mL Dow Corning Gel | Test Agent | Day 181 | 1.8 | 23 | 39.4 | 4.6 | 47.8 | 11.8 | 103
31_G | 3 mL Dow Corning Gel | Test Agent | Day 181 | 1.7 | 17.9 | 30.8 | 4.5 | 42.2 | 8.2 | 106
32_G | 3 mL Dow Corning Gel | Test Agent | Day 181 | 5 | 35.2 | 47.8 | 9.9 | 56.8 | 15.9 | 82
33_G | 0.2 | PC5 | Day 181 | 1.4 | 11.3 | 20.9 | 2.3 | 31.2 | 4.5 | 102
34_G | 0.2 | PC5 | Day 181 | 0.4 | 4 | 9.6 | 0.2 | 16.2 | 1.4 | 112
35_G | 0.2 | PC5 | Day 181 | 1.2 | 14.9 | 29.6 | 2.3 | 39.8 | 8.3 | 102
36_G | 0.2 | PC5 | Day 181 | -0.1 | 7.3 | 12.8 | 0 | 24 | 2.9 | 107
37_G | 0.2 | PC5 | Day 181 | 0.2 | 12.5 | 21.8 | 2.2 | 33.3 | 6.1 | 117
38_G | 0.2 | PC5 | Day 181 | 0.2 | 7.1 | 14.7 | 1.3 | 23.3 | 3.2 | 106
39_G | 0.2 | PC5 | Day 181 | 0.6 | 9.2 | 20.8 | 1.4 | 27.1 | 3.4 | 95
40_G | 0.2 | PC5 | Day 181 | 0.3 | 8.5 | 13.7 | 1.5 | 25.6 | 2.7 | 107
Control Information: VH: Vehicle Control, PC5: Anti Asialo GM1 Antibody in Saline via IV
Abbreviations: Spleen Wt: Spleen Weight, % Cytotox:
Test Group 7
In vitro Cytotoxic T Lymphocyte (CTL) Assay Summary Table (Mean ± SEM)
Dose (cc) | Dose Group | Obs. Time | % Cytotox (ET 1.5:1) |  | % Cytotox (ET 12.5:1) |  | % Cytotox (ET 25:1) |  | % Cytotox (ET 3:1) |  | % Cytotox (ET 50:1) |  | % Cytotox (ET 6:1) |  | Spleen Wt (mg)
1 | VH | Day 181 | 25.7 | 8.01 | 2.825 | 1.60309 | 1.4 | 0.93827 | 14.5 | 4.38 | 1.725 | 0.68211 | 7.21 | 2.81 | 107 | 4.4
0.6 cm Elastomer | Test Agent | Day 181 | 51.6 | 3.64 | 8.125 | 1.40823 | 4.1625 | 1.21375 | 32.7 | 3.17 | 1.925 | 0.62899 | 18.49 | 2.013 | 105 | 1.9
1 cc Dow Corning Fluid #360 | Test Agent | Day 181 | 54.8 | 8.1 | 11.275 | 2.59131 | 5.7 | 1.3119 | 35.2 | 6.29 | 3.8 | 0.69308 | 21.54 | 4.303 | 101 | 3.2
1 cc Dow Corning Gel | Test Agent | Day 181 | 47.5 | 3.56 | 6.6 | 0.71314 | 2.7625 | 0.44838 | 31.1 | 2.68 | 0.6625 | 0.2283 | 17.48 | 2.416 | 96 | 4.4
0.6 cm Polyurethane Prosthesis Cover | Test Agent | Day 181 | 37.8 | 2.19 | 4.875 | 0.62643 | 2.8625 | 0.75639 | 22.3 | 1.71 | 1.1375 | 0.38819 | 11.75 | 0.937 | 98 | 3.9
25 | PC1 | Day 181 | 17.6 | 5.41 | 5.65 | 3.60446 | 1.425 | 1.80671 | 10.3 | 3.52 | 1.7625 | 2.0251 | 5.36 | 2.592 | 80 | 4.6
Control Information: VH: Vehicle Control, PC1: Cyclophosphamide in Phosphate Buffered Saline via SC/IJ
Abbreviations: Spleen Wt: Spleen Weight, % Cytotox:
In vitro Cytotoxic T Lymphocyte (CTL) Assay - Individual Animal Data
Animal No. | Dose (cc) | Dose Group | Obs. Time | % Cytotox (ET 1.5:1) | % Cytotox (ET 12.5:1) | % Cytotox (ET 25:1) | % Cytotox (ET 3:1) | % Cytotox (ET 50:1) | % Cytotox (ET 6:1) | Spleen Wt (mg)
161 | 1 | VH | Day 181 | 34.5 | 4.6 | 3 | 16.2 | 4 | 8.6 | 104
162 | 1 | VH | Day 181 | 0.6 | 1.1 | -0.5 | -1.1 | 0.2 | 5.2 | 109
163 | 1 | VH | Day 181 | -0.3 | -3.1 | -2 | 11.4 | 0.3 | -2.9 | 92
164 | 1 | VH | Day 181 | -0.9 | -2.6 | -1.6 | -1.8 | -0.4 | -3.1 | 96
165 | 1 | VH | Day 181 | 30.2 | 0.7 | 0.2 | 12.2 | -0.2 | 5.4 | 123
166 | 1 | VH | Day 181 | 47.8 | 8.6 | 3.6 | 28.9 | 2.6 | 17.1 | 113
167 | 1 | VH | Day 181 | 54.2 | 8.4 | 4.4 | 32.7 | 3.4 | 18.3 | 94
168 | 1 | VH | Day 181 | 39.1 | 4.9 | 4.1 | 17.3 | 3.9 | 9.1 | 124
185 | 0.6 cm Elastomer | Test Agent | Day 181 | 60.9 | 11.1 | 10.6 | 38.6 | 4.5 | 21.8 | 104
186 | 0.6 cm Elastomer | Test Agent | Day 181 | 58.6 | 9.8 | 4.8 | 35.9 | 3.6 | 21.9 | 112
187 | 0.6 cm Elastomer | Test Agent | Day 181 | 62.5 | 14.6 | 6.9 | 44.8 | 2.3 | 26.2 | 108
188 | 0.6 cm Elastomer | Test Agent | Day 181 | 50.1 | 6.2 | 0.9 | 30.9 | -0.2 | 14.9 | 94
189 | 0.6 cm Elastomer | Test Agent | Day 181 | 56.5 | 9.2 | 3.3 | 36.5 | 1.3 | 22 | 109
190 | 0.6 cm Elastomer | Test Agent | Day 181 | 49.7 | 7.7 | 4 | 33.1 | 1.8 | 18.3 | 107
191 | 0.6 cm Elastomer | Test Agent | Day 181 | 32.1 | 1.8 | -0.4 | 15 | -0.7 | 8.3 | 103
192 | 0.6 cm Elastomer | Test Agent | Day 181 | 42.7 | 4.6 | 3.2 | 26.5 | 2.8 | 14.5 | 104
169 | 1 cc Dow Corning Fluid #360 | Test Agent | Day 181 | 57.3 | 9.5 | 4.9 | 30.7 | 4 | 17.8 | 95
170 | 1 cc Dow Corning Fluid #360 | Test Agent | Day 181 | 66.8 | 14.2 | 7.3 | 44.7 | 4.7 | 27.5 | 91
171 | 1 cc Dow Corning Fluid #360 | Test Agent | Day 181 | 49.3 | 4.8 | 2.7 | 27 | 1.7 | 14.1 | 104
172 | 1 cc Dow Corning Fluid #360 | Test Agent | Day 181 | 71.9 | 19.1 | 9 | 55.2 | 5.9 | 35.1 | 97
173 | 1 cc Dow Corning Fluid #360 | Test Agent | Day 181 | 69.6 | 21.1 | 10.7 | 54.6 | 6.2 | 35.4 | 88
174 | 1 cc Dow Corning Fluid #360 | Test Agent | Day 181 | 53.7 | 9.6 | 5.1 | 28.8 | 2.3 | 16.8 | 113
175 | 1 cc Dow Corning Fluid #360 | Test Agent | Day 181 | 67.8 | 13.2 | 7 | 39.9 | 4.7 | 26.6 | 107
176 | 1 cc Dow Corning Fluid #360 | Test Agent | Day 181 | 1.8 | -1.3 | -1.1 | 0.6 | 0.9 | -1 | 109
177 | 1 cc Dow Corning Gel | Test Agent | Day 181 | 49.6 | 6.6 | 2.9 | 32.7 | 0.5 | 31.4 | 86
178 | 1 cc Dow Corning Gel | Test Agent | Day 181 | 56.9 | 6.6 | 2.5 | 30.8 | 0.2 | 17.4 | 91
179 | 1 cc Dow Corning Gel | Test Agent | Day 181 | 53.9 | 8 | 1.7 | 35 | 0.9 | 19.9 | 95
180 | 1 cc Dow Corning Gel | Test Agent | Day 181 | 59.6 | 10.1 | 2.8 | 45.4 | 1.2 | 21 | 87
181 | 1 cc Dow Corning Gel | Test Agent | Day 181 | 48.2 | 7.3 | 4.6 | 26.9 | 0.6 | 14.2 | 117
182 | 1 cc Dow Corning Gel | Test Agent | Day 181 | 36.9 | 5.1 | 2.4 | 20.8 | -0.6 | 10.4 | 109
183 | 1 cc Dow Corning Gel | Test Agent | Day 181 | 45.1 | 5.8 | 4.4 | 33 | 1.4 | 14.9 | 82
184 | 1 cc Dow Corning Gel | Test Agent | Day 181 | 29.9 | 3.3 | 0.8 | 23.8 | 1.1 | 10.6 | 104
193 | 0.6 cm Polyurethane Prosthesis Cover | Test Agent | Day 181 | 47.9 | 7.7 | 7.6 | 30.6 | 1.9 | 14.9 | 105
194 | 0.6 cm Polyurethane Prosthesis Cover | Test Agent | Day 181 | 42.3 | 5.8 | 2.6 | 22.7 | 2 | 11.9 | 93
195 | 0.6 cm Polyurethane Prosthesis Cover | Test Agent | Day 181 | 36.6 | 3.2 | 0.9 | 17.1 | -0.2 | 9 | 83
196 | 0.6 cm Polyurethane Prosthesis Cover | Test Agent | Day 181 | 38.5 | 2.5 | 1.4 | 21.7 | -0.1 | 10.3 | 89
197 | 0.6 cm Polyurethane Prosthesis Cover | Test Agent | Day 181 | 32 | 3.6 | 1.4 | 19.3 | -0.2 | 9.8 | 93
198 | 0.6 cm Polyurethane Prosthesis Cover | Test Agent | Day 181 | 41.6 | 6.6 | 3.9 | 28.5 | 1.6 | 16.6 | 107
199 | 0.6 cm Polyurethane Prosthesis Cover | Test Agent | Day 181 | 34.6 | 5 | 2.3 | 20.1 | 1.8 | 11.1 | 117
200 | 0.6 cm Polyurethane Prosthesis Cover | Test Agent | Day 181 | 28.5 | 4.6 | 2.8 | 18.5 | 2.3 | 10.4 | 96
201 | 25 | PC1 | Day 181 | -10.9 | -10.7 | -10.7 | -10.6 | -10.9 | -10.8 | 78
202 | 25 | PC1 | Day 181 | 22.2 | 4 | 4.9 | 11.4 | 1.2 | 6.4 | 91
203 | 25 | PC1 | Day 181 | 16.9 | 4.2 | 1 | 10.1 | 2 | 4.3 | 61
204 | 25 | PC1 | Day 181 | 41.6 | 26.8 | 3.7 | 23.7 | 6.5 | 13.9 | 100
205 | 25 | PC1 | Day 181 | 28.6 | 6.6 | 3.6 | 15.8 | 2.4 | 9.1 | 78
206 | 25 | PC1 | Day 181 | 8.1 | 3.3 | 0.9 | 5.7 | 0.8 | 3 | 72
207 | 25 | PC1 | Day 181 | 14.2 | 4.6 | 3.8 | 10.7 | 8.1 | 9.1 | 70
208 | 25 | PC1 | Day 181 | 20.1 | 6.4 | 4.2 | 15.2 | 4 | 7.9 | 92
Control Information: VH: Vehicle Control, PC1: Cyclophosphamide in Phosphate Buffered Saline via SC/IJ
Abbreviations: Spleen Wt: Spleen Weight, % Cytotox: