## Data
Immunology Study Search Results for Reticuloendothelial System
Information
Current Search Criteria
Chemical Name: | Polydimethylsiloxane (silicone)
CASRN: | 9016-00-6
Study Number: | IMM89050
Length and Route: | 180 Day Exposure (Implantation)
Start Year: | 1989
Sex: | Female
Strain and Species: | B6C3F1 Mice
End Point: | Reticuloendothelial System
Study Abstract: | View
Table Instructions and Notes:
Summary table measurements are dose group mean ± standard error of means.
Test Group 2-GEL
Reticuloendothelial System Summary Table (Mean ± SEM)
Dose (cc) | Dose Group | Obs. Time | Body Wt (Sac) (mg) |  | Half Life |  | % Uptake Kidney |  | % Uptake Liver |  | % Uptake Lung |  | % Uptake Spleen |  | % Uptake Thymus |  | Kidney CTS / Kidney WGT (mg) |  | Liver CTS / Liver WGT (mg) |  | Lung CTS / Lung WGT(mg) |  | Spleen CTS / Spleen WGT (mg) |  | Thymus CTS / Thymus WGT (mg) |  | Liver Wt (mg) |  | Lung Wt (Mg) |  | Kidney Wt (mg) |  | Spleen Wt (mg) |  | Thymus Wt (mg)
1 | VH | DXXX | 45.16 | 1.301 | 19.33 | 5.312 | 2.19 | 0.29 | 29.06 | 1.498 | 1.47 | 0.266 | 15.56 | 1.789 | 0.08 | 0.021 | 43.31 | 5.37 | 166.67 | 8.481 | 60.3 | 10.781 | 1366.77 | 165.985 | 7.55 | 2.108 | 1415 | 45 | 196 | 6.3 | 407 | 11.5 | 93 | 1.8 | 79 | 5.8
0.5 mL Dow Corning Gel | Test Agent | DXXX | 46.28 | 1.276 | 20.05 | 2.511 | 1.79 | 0.098 | 27.94 | 2.078 | 1.69 | 0.157 | 16.9 | 0.808 | 0.07 | 0.01 | 30.28 | 1.895 | 155.29 | 10.07 | 63.3 | 7.176 | 1416.92 | 36.149 | 6.68 | 0.84 | 1487 | 25.9 | 225 | 9.7 | 497 | 21.6 | 99 | 3.7 | 82 | 7.2
1 mL Dow Corning Gel | Test Agent | DXXX | 47.74 | 1.367 | 27.09 | 3.778 | 1.56 | 0.056 | 30.88 | 2.65 | 1.49 | 0.166 | 16.6 | 0.657 | 0.06 | 0.008 | 28.24 | 1.778 | 172.49 | 12.023 | 55.5 | 8.418 | 1373.35 | 55.517 | 5.45 | 0.782 | 1522 | 37 | 239 | 10.4 | 476 | 5.2 | 104 | 3.2 | 91 | 4.9
2 mL Dow Corning Gel | Test Agent | DXXX | 46.62 | 1.514 | 27.15 | 7.145 | 1.59 | 0.076 | 30.24 | 2.298 | 1.46 | 0.173 | 16.01 | 0.632 | 0.05 | 0.011 | 31.98 | 2.322 | 176.57 | 10.368 | 60.08 | 6.84 | 1330.58 | 103.961 | 7.42 | 1.411 | 1422 | 43.7 | 206 | 9.7 | 419 | 4.1 | 103 | 5.7 | 60 | 4.6
Control Information: VH: Vehicle Control
Abbreviations: Liver Wt: Liver Weight, Lung Wt: Lung Weight, Kidney Wt: Kidney Weight, Spleen Wt: Spleen Weight, Thymus Wt: Thymus Weight, Lung CTS/Lung WGT:, Spleen CTS/Spleen WGT:, Thymus CTS/Thymus WGT:, Body Wt: Body Weight, Liver CTS/Liver WGT:, Kidney CTS/Kidney WGT:
Reticuloendothelial System - Individual Animal Data
Animal No. | Dose (cc) | Dose Group | Obs. Time | Body Wt (Sac) (mg) | Half Life | % Uptake Kidney | % Uptake Liver | % Uptake Lung | % Uptake Spleen | % Uptake Thymus | Kidney CTS / Kidney WGT (mg) | Liver CTS / Liver WGT (mg) | Lung CTS / Lung WGT(mg) | Spleen CTS / Spleen WGT (mg) | Thymus CTS / Thymus WGT (mg) | Liver Wt (mg) | Lung Wt (Mg) | Kidney Wt (mg) | Spleen Wt (mg) | Thymus Wt (mg)
33_G | 1 | VH | DXXX | 52.74 | 55.32 | 1.65 | 23.59 | 1.86 | 16.74 | 0.1 | 34.25 | 147.71 | 84.48 | 1686.5 | 8.77 | 1512 | 208 | 456 | 94 | 105
34_G | 1 | VH | DXXX | 42.86 | 18.11 | 1.95 | 25.2 | 1.86 | 17.66 | 0.11 | 38.63 | 151.27 | 70.3 | 1598.51 | 9.13 | 1282 | 204 | 389 | 85 | 91
35_G | 1 | VH | DXXX | 41.07 | 15.22 | 2.72 | 32.07 | 1.27 | 15.8 | 0.04 | 52.44 | 163.56 | 43.22 | 1309.06 | 4.11 | 1446 | 216 | 383 | 89 | 74
36_G | 1 | VH | DXXX | 46.75 | 12.52 | 1.1 | 27.98 | 0.82 | 12.94 | 0.05 | 23.02 | 196.55 | 34.81 | 1097.53 | 5.99 | 1195 | 197 | 401 | 99 | 73
37_G | 1 | VH | DXXX | 43.09 | 11.42 | 1.95 | 32.54 | 1.42 | 19.06 | 0.03 | 35.08 | 168.27 | 65.21 | 1638.27 | 4.5 | 1496 | 169 | 430 | 90 | 50
38_G | 1 | VH | DXXX | 43.08 | 19.63 | 1.99 | 32.92 | 1.5 | 18.26 | 0.2 | 42.91 | 190.44 | 61.19 | 1502.62 | 21.05 | 1337 | 190 | 359 | 94 | 74
39_G | 1 | VH | DXXX | 44.57 | 7.62 | 2.29 | 24.43 | 0.26 | 4.21 | 0.02 | 46.22 | 127.75 | 12.31 | 336.93 | 1.84 | 1530 | 172 | 396 | 100 | 73
40_G | 1 | VH | DXXX | 47.1 | 14.8 | 3.86 | 33.76 | 2.78 | 19.82 | 0.05 | 73.96 | 187.81 | 110.84 | 1764.73 | 5.03 | 1520 | 212 | 441 | 95 | 88
41_G | 0.5 mL Dow Corning Gel | Test Agent | DXXX | 49.88 | 20.32 | 1.66 | 24.44 | 1.69 | 14.21 | 0.07 | 29.06 | 146.01 | 53.36 | 1353.87 | 5.9 | 1499 | 283 | 512 | 94 | 107
42_G | 0.5 mL Dow Corning Gel | Test Agent | DXXX | 43.2 | 14.33 | 2.18 | 40.39 | 1.43 | 18.9 | 0.03 | 37.06 | 217.86 | 48.53 | 1332.56 | 4.73 | 1438 | 228 | 457 | 110 | 49
43_G | 0.5 mL Dow Corning Gel | Test Agent | DXXX | 50.57 | 19.67 | 1.5 | 22.53 | 1.42 | 14.08 | 0.11 | 25.81 | 133.09 | 60.45 | 1420.8 | 9.27 | 1537 | 214 | 529 | 90 | 105
44_G | 0.5 mL Dow Corning Gel | Test Agent | DXXX | 50.59 | 18.13 | 1.72 | 25.43 | 2.4 | 16.59 | 0.11 | 34.32 | 157.43 | 107.44 | 1586.06 | 11.24 | 1467 | 203 | 456 | 95 | 92
45_G | 0.5 mL Dow Corning Gel | Test Agent | DXXX | 45.97 | 36.81 | 1.66 | 25.74 | 1.67 | 16.52 | 0.05 | 30.53 | 145.44 | 65.41 | 1549.61 | 4.7 | 1461 | 211 | 449 | 88 | 89
46_G | 0.5 mL Dow Corning Gel | Test Agent | DXXX | 44.49 | 14.7 | 1.6 | 33.07 | 1.24 | 20.76 | 0.05 | 20.38 | 171.09 | 48.05 | 1429.59 | 5.38 | 1544 | 206 | 629 | 116 | 72
47_G | 0.5 mL Dow Corning Gel | Test Agent | DXXX | 44.16 | 18 | 1.75 | 26.09 | 2.33 | 18.11 | 0.06 | 30.37 | 129.93 | 75.13 | 1354.57 | 5.28 | 1592 | 246 | 456 | 106 | 83
48_G | 0.5 mL Dow Corning Gel | Test Agent | DXXX | 41.38 | 18.41 | 2.27 | 25.82 | 1.34 | 16.02 | 0.06 | 34.67 | 141.49 | 48.02 | 1308.26 | 6.92 | 1356 | 207 | 486 | 91 | 62
49_G | 1 mL Dow Corning Gel | Test Agent | DXXX | 46.06 | 13.31 | 1.37 | 44.84 | 0.83 | 16.62 | 0.04 | 23.47 | 226.24 | 29.84 | 1334.1 | 3.4 | 1639 | 230 | 483 | 103 | 90
50_G | 1 mL Dow Corning Gel | Test Agent | DXXX | 50.94 | 23.16 | 1.75 | 36.78 | 2.12 | 15.6 | 0.09 | 34.99 | 219.59 | 73.83 | 1502.16 | 9.46 | 1532 | 263 | 457 | 95 | 85
51_G | 1 mL Dow Corning Gel | Test Agent | DXXX | 45.72 | 20.56 | 1.48 | 26.23 | 1.64 | 13.92 | 0.08 | 24.81 | 152.81 | 51.89 | 1165.98 | 6.33 | 1409 | 260 | 488 | 98 | 110
52_G | 1 mL Dow Corning Gel | Test Agent | DXXX | 44.57 | 18.99 | 1.39 | 36.04 | 0.82 | 18.65 | 0.02 | 22.73 | 179.81 | 24.33 | 1213.36 | 2.24 | 1604 | 269 | 491 | 123 | 84
53_G | 1 mL Dow Corning Gel | Test Agent | DXXX | 42.78 | 47.13 | 1.43 | 26.36 | 1.36 | 18 | 0.06 | 23.73 | 143.42 | 43.63 | 1396.69 | 4.18 | 1412 | 239 | 463 | 99 | 111
54_G | 1 mL Dow Corning Gel | Test Agent | DXXX | 48.49 | 30.36 | 1.63 | 25.57 | 1.66 | 16.12 | 0.06 | 30.87 | 150.44 | 75.84 | 1389.81 | 5.56 | 1480 | 190 | 460 | 101 | 87
55_G | 1 mL Dow Corning Gel | Test Agent | DXXX | 48.45 | 35.65 | 1.75 | 27.92 | 1.53 | 19.09 | 0.05 | 32.31 | 169.85 | 51.46 | 1660.76 | 6.35 | 1430 | 259 | 470 | 100 | 69
56_G | 1 mL Dow Corning Gel | Test Agent | DXXX | 54.94 | 27.56 | 1.65 | 23.27 | 1.92 | 14.76 | 0.05 | 33.01 | 137.73 | 93.16 | 1323.9 | 6.09 | 1667 | 203 | 493 | 110 | 89
57_G | 2 mL Dow Corning Gel | Test Agent | DXXX | 48.06 | 29.82 | 1.92 | 20.49 | 1.43 | 16.39 | 0.05 | 40.31 | 128.87 | 61.09 | 1504.79 | 9.08 | 1372 | 202 | 410 | 94 | 52
58_G | 2 mL Dow Corning Gel | Test Agent | DXXX | 48.29 | 16.08 | 1.48 | 41.28 | 0.93 | 13.81 | 0.03 | 30.68 | 218.52 | 47.5 | 873.93 | 3.57 | 1638 | 169 | 418 | 137 | 84
59_G | 2 mL Dow Corning Gel | Test Agent | DXXX | 44.72 | 14.21 | 1.39 | 26.67 | 1.89 | 15.27 | 0.07 | 26.33 | 168.99 | 63.33 | 1409.43 | 9.18 | 1267 | 239 | 424 | 87 | 65
60_G | 2 mL Dow Corning Gel | Test Agent | DXXX | 46.48 | 16.25 | 1.6 | 30.05 | 1.56 | 18.54 | 0.11 | 32.9 | 179.62 | 77.38 | 1562.74 | 13.7 | 1396 | 168 | 405 | 99 | 70
61_G | 2 mL Dow Corning Gel | Test Agent | DXXX | 54.01 | 75.33 | 1.82 | 29.31 | 1.79 | 16.79 | 0.04 | 40.39 | 180.48 | 79.16 | 1466.72 | 5.71 | 1575 | 219 | 436 | 111 | 66
62_G | 2 mL Dow Corning Gel | Test Agent | DXXX | 46.44 | 18.93 | 1.35 | 33.67 | 1.35 | 16.12 | 0.03 | 26.23 | 208.74 | 57.4 | 1244.85 | 5.22 | 1345 | 196 | 430 | 108 | 49
63_G | 2 mL Dow Corning Gel | Test Agent | DXXX | 46.44 | 26.76 | 1.74 | 25.07 | 2.11 | 17.75 | 0.07 | 35.9 | 147.31 | 74.38 | 1663.42 | 11 | 1419 | 237 | 405 | 89 | 52
64_G | 2 mL Dow Corning Gel | Test Agent | DXXX | 38.55 | 19.82 | 1.41 | 35.4 | 0.65 | 13.41 | 0.01 | 23.09 | 180.04 | 20.39 | 918.78 | 1.87 | 1361 | 219 | 423 | 101 | 45
Control Information: VH: Vehicle Control
Abbreviations: Liver Wt: Liver Weight, Lung Wt: Lung Weight, Kidney Wt: Kidney Weight, Spleen Wt: Spleen Weight, Thymus Wt: Thymus Weight, Lung CTS/Lung WGT:, Spleen CTS/Spleen WGT:, Thymus CTS/Thymus WGT:, Body Wt: Body Weight, Liver CTS/Liver WGT:, Kidney CTS/Kidney WGT:
Test Group 8
Reticuloendothelial System Summary Table (Mean ± SEM)
Dose (cc) | Dose Group | Obs. Time | Body Wt (Sac) (mg) |  | Half Life |  | % Uptake Kidney |  | % Uptake Liver |  | % Uptake Lung |  | % Uptake Spleen |  | % Uptake Thymus |  | Kidney CTS / Kidney WGT (mg) |  | Liver CTS / Liver WGT (mg) |  | Lung CTS / Lung WGT(mg) |  | Spleen CTS / Spleen WGT (mg) |  | Thymus CTS / Thymus WGT (mg) |  | Liver Wt (mg) |  | Lung Wt (Mg) |  | Kidney Wt (mg) |  | Spleen Wt (mg) |  | Thymus Wt (mg)
1 | VH | Day 185 | 46.71 | 1.831 | 15.47 | 1.897 | 2.26 | 0.099 | 27.05 | 1.384 | 2.81 | 0.288 | 14.67 | 0.964 | 0.06 | 0.013 | 33.59 | 1.646 | 128.92 | 4.664 | 90.86 | 9.69 | 1102.9 | 65.509 | 5.31 | 1.086 | 1597 | 56.5 | 239 | 10.7 | 518 | 23 | 102 | 3.6 | 93 | 7.9
0.6 cm Elastomer | Test Agent | Day 185 | 45.68 | 1.608 | 15.55 | 1.164 | 2.03 | 0.133 | 27.81 | 1.095 | 2.03 | 0.141 | 13.89 | 0.614 | 0.06 | 0.01 | 27.96 | 1.74 | 130.86 | 6.966 | 65.32 | 4.325 | 1024.22 | 34.437 | 4.72 | 0.486 | 1597 | 42.8 | 233 | 10.9 | 542 | 21.6 | 102 | 4.8 | 91 | 10.8
1 cc Dow Corning Fluid #360 | Test Agent | Day 185 | 42.72 | 1.091 | 15.82 | 1.633 | 2.31 | 0.314 | 28.19 | 1.768 | 2.12 | 0.317 | 13.66 | 1.524 | 0.06 | 0.009 | 30.77 | 4.051 | 124.49 | 7.856 | 69.98 | 11.852 | 1018.2 | 107.165 | 4.95 | 0.863 | 1588 | 50 | 223 | 11.3 | 525 | 16.9 | 93 | 4.2 | 79 | 4.3
1 cc Dow Corning Gel | Test Agent | Day 185 | 40.83 | 1.999 | 14.85 | 1.849 | 2.13 | 0.105 | 33.96 | 1.572 | 2.11 | 0.182 | 14.6 | 0.841 | 0.05 | 0.006 | 28.82 | 1.773 | 148.23 | 8.994 | 69.93 | 11.508 | 979.26 | 57.274 | 4.56 | 0.711 | 1531 | 34 | 215 | 15.3 | 495 | 18.7 | 100 | 5.2 | 71 | 7.5
0.6 cm Polyurethane Prosthesis Cover | Test Agent | Day 185 | 42.38 | 1.233 | 18.33 | 1.708 | 1.94 | 0.066 | 26.81 | 2.707 | 2.09 | 0.185 | 15.71 | 0.551 | 0.08 | 0.011 | 26.77 | 0.921 | 120.05 | 7.778 | 65.66 | 6.654 | 1087.34 | 51.193 | 6.33 | 0.924 | 1529 | 58.1 | 224 | 8.2 | 506 | 21.9 | 101 | 2.7 | 87 | 3.3
25 | PC1 | Day 185 | 43.88 | 1.252 | 15.78 | 0.992 | 1.86 | 0.085 | 23.57 | 1.657 | 2.05 | 0.167 | 12.9 | 0.497 | 0.1 | 0.023 | 26.2 | 1.033 | 118.22 | 9.506 | 66.78 | 5.857 | 1230.27 | 75.47 | 10.28 | 2.327 | 1444 | 44.3 | 223 | 9.2 | 511 | 16.7 | 76 | 3 | 74 | 4.7
Control Information: VH: Vehicle Control, PC1: Cyclophosphamide in Phosphate Buffered Saline via SC/IJ
Abbreviations: Liver Wt: Liver Weight, Lung Wt: Lung Weight, Kidney Wt: Kidney Weight, Spleen Wt: Spleen Weight, Thymus Wt: Thymus Weight, Lung CTS/Lung WGT:, Spleen CTS/Spleen WGT:, Thymus CTS/Thymus WGT:, Body Wt: Body Weight, Liver CTS/Liver WGT:, Kidney CTS/Kidney WGT:
Reticuloendothelial System - Individual Animal Data
Animal No. | Dose (cc) | Dose Group | Obs. Time | Body Wt (Sac) (mg) | Half Life | % Uptake Kidney | % Uptake Liver | % Uptake Lung | % Uptake Spleen | % Uptake Thymus | Kidney CTS / Kidney WGT (mg) | Liver CTS / Liver WGT (mg) | Lung CTS / Lung WGT(mg) | Spleen CTS / Spleen WGT (mg) | Thymus CTS / Thymus WGT (mg) | Liver Wt (mg) | Lung Wt (Mg) | Kidney Wt (mg) | Spleen Wt (mg) | Thymus Wt (mg)
377 | 1 | VH | Day 185 | 47 | 9.98 | 2.27 | 27.78 | 2.24 | 12.37 | 0.04 | 34.9 | 141.91 | 79.58 | 934.65 | 3.46 | 1509 | 217 | 501 | 102 | 91
378 | 1 | VH | Day 185 | 50.29 | 18.44 | 2.31 | 23.19 | 3.34 | 14.25 | 0.07 | 38.58 | 122.92 | 129.23 | 1320.82 | 6 | 1556 | 213 | 493 | 89 | 96
379 | 1 | VH | Day 185 | 39.1 | 14.12 | 1.96 | 28.46 | 1.83 | 12.51 | 0.03 | 28.63 | 141.15 | 59.31 | 955.32 | 3.06 | 1293 | 198 | 438 | 84 | 70
380 | 1 | VH | Day 185 | 48.45 | 13.14 | 2.14 | 32.06 | 2.66 | 16.1 | 0.04 | 32.9 | 138.78 | 75.4 | 1163.21 | 3.49 | 1836 | 280 | 517 | 110 | 83
381 | 1 | VH | Day 185 | 48.09 | 26.78 | 2.51 | 27.55 | 3.1 | 18.37 | 0.13 | 37.45 | 127.81 | 100.54 | 1379.81 | 11.99 | 1700 | 243 | 528 | 105 | 84
382 | 1 | VH | Day 185 | 47.16 | 10.38 | 2.14 | 27.72 | 1.84 | 14.33 | 0.03 | 30.21 | 134.76 | 55.5 | 998.7 | 2.78 | 1591 | 257 | 547 | 111 | 90
383 | 1 | VH | Day 185 | 54.28 | 14.6 | 1.98 | 19.61 | 3.38 | 11.09 | 0.11 | 26.98 | 103.08 | 109.17 | 889.67 | 6.88 | 1694 | 276 | 653 | 111 | 145
384 | 1 | VH | Day 185 | 39.33 | 16.33 | 2.8 | 29.99 | 4.12 | 18.31 | 0.06 | 39.06 | 120.93 | 118.16 | 1181.01 | 4.79 | 1600 | 225 | 463 | 100 | 85
401 | 0.6 cm Elastomer | Test Agent | Day 185 | 50.22 | 15.22 | 2.06 | 33.88 | 1.77 | 15.02 | 0.05 | 27.83 | 169.25 | 57.07 | 997.46 | 3.5 | 1649 | 255 | 611 | 124 | 116
402 | 0.6 cm Elastomer | Test Agent | Day 185 | 54.42 | 11.36 | 2.67 | 25.54 | 2.38 | 14.49 | 0.06 | 38.08 | 128.36 | 75.24 | 1087.14 | 3.78 | 1776 | 282 | 625 | 119 | 143
403 | 0.6 cm Elastomer | Test Agent | Day 185 | 42.82 | 20.15 | 1.81 | 29.14 | 2.25 | 15.63 | 0.05 | 25.82 | 140.58 | 74.9 | 1055.88 | 3.55 | 1456 | 211 | 492 | 104 | 92
404 | 0.6 cm Elastomer | Test Agent | Day 185 | 43.26 | 12.35 | 1.36 | 24.9 | 1.63 | 10.51 | 0.04 | 20.41 | 119.05 | 52.87 | 828.96 | 4.18 | 1484 | 219 | 472 | 90 | 66
405 | 0.6 cm Elastomer | Test Agent | Day 185 | 44.12 | 14.08 | 1.99 | 30.41 | 1.53 | 13.46 | 0.04 | 25.92 | 143.63 | 48.85 | 973.88 | 4.51 | 1532 | 226 | 557 | 100 | 61
406 | 0.6 cm Elastomer | Test Agent | Day 185 | 44.02 | 13.64 | 1.91 | 25.7 | 1.74 | 12.22 | 0.07 | 28.68 | 123.44 | 59.16 | 1014.55 | 5.84 | 1503 | 212 | 480 | 87 | 89
407 | 0.6 cm Elastomer | Test Agent | Day 185 | 46.23 | 18.79 | 2.17 | 26.27 | 2.54 | 14.9 | 0.03 | 28.02 | 114.42 | 72.76 | 1152.67 | 4.87 | 1741 | 265 | 588 | 98 | 53
408 | 0.6 cm Elastomer | Test Agent | Day 185 | 40.37 | 18.79 | 2.23 | 26.67 | 2.38 | 14.89 | 0.12 | 28.92 | 108.16 | 81.74 | 1083.2 | 7.53 | 1633 | 193 | 511 | 91 | 107
385 | 1 cc Dow Corning Fluid #360 | Test Agent | Day 185 | 37.32 | 23.87 | 1.41 | 19.66 | 0.35 | 4.05 | 0.03 | 19.35 | 90.56 | 10.17 | 349.31 | 2.39 | 1329 | 210 | 446 | 71 | 69
386 | 1 cc Dow Corning Fluid #360 | Test Agent | Day 185 | 40.03 | 13.28 | 1.72 | 33.43 | 1.32 | 14.78 | 0.05 | 24.7 | 143.55 | 30.08 | 942.43 | 4.51 | 1529 | 289 | 456 | 103 | 77
387 | 1 cc Dow Corning Fluid #360 | Test Agent | Day 185 | 42.68 | 13.69 | 2.33 | 29.74 | 2.88 | 16.77 | 0.04 | 31.43 | 126.62 | 109.4 | 1249.02 | 3.13 | 1644 | 184 | 520 | 94 | 85
388 | 1 cc Dow Corning Fluid #360 | Test Agent | Day 185 | 45.36 | 14.9 | 2.14 | 33.13 | 2.15 | 11.19 | 0.02 | 28.57 | 155.62 | 73.73 | 914.96 | 2.2 | 1584 | 217 | 558 | 91 | 71
389 | 1 cc Dow Corning Fluid #360 | Test Agent | Day 185 | 45.95 | 21.69 | 2.25 | 23.45 | 2.74 | 14.64 | 0.08 | 31.41 | 115.22 | 83.47 | 1282.58 | 6.32 | 1534 | 247 | 540 | 86 | 96
390 | 1 cc Dow Corning Fluid #360 | Test Agent | Day 185 | 45.49 | 9.88 | 1.97 | 25.19 | 2.02 | 16.09 | 0.06 | 25.97 | 102.49 | 73.66 | 1212.4 | 4.8 | 1834 | 205 | 565 | 99 | 95
391 | 1 cc Dow Corning Fluid #360 | Test Agent | Day 185 | 40.88 | 14.45 | 2.29 | 28.7 | 2.54 | 17.27 | 0.1 | 27.32 | 118.37 | 80.7 | 1043.33 | 9.11 | 1626 | 211 | 563 | 111 | 75
392 | 1 cc Dow Corning Fluid #360 | Test Agent | Day 185 | 44.06 | 14.82 | 4.36 | 32.23 | 2.96 | 14.5 | 0.06 | 57.44 | 143.49 | 98.59 | 1151.56 | 7.16 | 1623 | 217 | 549 | 91 | 63
393 | 1 cc Dow Corning Gel | Test Agent | Day 185 | 43.69 | 14.24 | 1.77 | 32.53 | 1.59 | 15.9 | 0.03 | 25.26 | 157.49 | 52.11 | 1035.74 | 3.38 | 1480 | 218 | 503 | 110 | 73
394 | 1 cc Dow Corning Gel | Test Agent | Day 185 | 43.98 | 12.33 | 2.62 | 33.78 | 2.9 | 13.36 | 0.05 | 37.81 | 153.62 | 140.37 | 1036.23 | 6.35 | 1586 | 149 | 500 | 93 | 55
395 | 1 cc Dow Corning Gel | Test Agent | Day 185 | 43.86 | 16.49 | 2.06 | 39.51 | 2.4 | 14.88 | 0.06 | 28.22 | 170.91 | 75.57 | 939.32 | 4.86 | 1663 | 228 | 524 | 114 | 94
396 | 1 cc Dow Corning Gel | Test Agent | Day 185 | 38.55 | 10.96 | 1.68 | 31.68 | 2.26 | 13.42 | 0.06 | 20.28 | 127.43 | 81.26 | 857.01 | 4.56 | 1572 | 176 | 525 | 99 | 78
397 | 1 cc Dow Corning Gel | Test Agent | Day 185 | 36.4 | 26.44 | 2.15 | 27.03 | 1.97 | 15.6 | 0.06 | 28.47 | 113.25 | 46.5 | 1058.57 | 7.75 | 1425 | 253 | 450 | 88 | 44
398 | 1 cc Dow Corning Gel | Test Agent | Day 185 | 30.89 | 9.47 | 2.3 | 37.88 | 1.28 | 10.92 | 0.02 | 29.4 | 135.91 | 33.41 | 727.79 | 1.76 | 1412 | 194 | 396 | 76 | 45
399 | 1 cc Dow Corning Gel | Test Agent | Day 185 | 39.91 | 13.14 | 2.19 | 30.39 | 1.99 | 13.72 | 0.03 | 29.33 | 135.15 | 60.26 | 906.93 | 2.36 | 1472 | 216 | 488 | 99 | 75
400 | 1 cc Dow Corning Gel | Test Agent | Day 185 | 49.32 | 15.75 | 2.24 | 38.87 | 2.48 | 19.03 | 0.07 | 31.75 | 192.07 | 69.93 | 1272.45 | 5.43 | 1637 | 287 | 571 | 121 | 101
409 | 0.6 cm Polyurethane Prosthesis Cover | Test Agent | Day 185 | 43.86 | 16.98 | 1.83 | 24.95 | 2.12 | 15.58 | 0.14 | 27.79 | 128.23 | 71.81 | 1088.24 | 10.89 | 1400 | 212 | 475 | 103 | 95
410 | 0.6 cm Polyurethane Prosthesis Cover | Test Agent | Day 185 | 44.33 | 21.55 | 1.82 | 20.68 | 2.68 | 14.54 | 0.09 | 29.06 | 116.03 | 87.79 | 1174.84 | 7.98 | 1296 | 222 | 456 | 90 | 86
411 | 0.6 cm Polyurethane Prosthesis Cover | Test Agent | Day 185 | 39.23 | 13.65 | 1.85 | 22.86 | 2.78 | 13.97 | 0.08 | 28.14 | 106.43 | 77.77 | 977.1 | 6.73 | 1382 | 230 | 422 | 92 | 80
412 | 0.6 cm Polyurethane Prosthesis Cover | Test Agent | Day 185 | 44.43 | 16.75 | 2.26 | 30.53 | 2.15 | 16.99 | 0.07 | 29.72 | 136.34 | 84.77 | 1179.24 | 4.65 | 1632 | 185 | 553 | 105 | 103
413 | 0.6 cm Polyurethane Prosthesis Cover | Test Agent | Day 185 | 36.51 | 18.01 | 1.95 | 27.12 | 1.99 | 17.83 | 0.04 | 26.17 | 108.36 | 45.16 | 1046.91 | 3.6 | 1499 | 264 | 447 | 102 | 73
414 | 0.6 cm Polyurethane Prosthesis Cover | Test Agent | Day 185 | 46.63 | 28.81 | 1.67 | 17.68 | 1.79 | 14.48 | 0.05 | 22 | 82.22 | 59.37 | 1085.5 | 4.88 | 1645 | 231 | 580 | 102 | 86
415 | 0.6 cm Polyurethane Prosthesis Cover | Test Agent | Day 185 | 44.48 | 15.83 | 2.09 | 27.85 | 2.09 | 17.66 | 0.09 | 27.25 | 127.71 | 64.21 | 1314.79 | 8.34 | 1591 | 237 | 559 | 98 | 83
416 | 0.6 cm Polyurethane Prosthesis Cover | Test Agent | Day 185 | 39.53 | 15.07 | 2.06 | 42.79 | 1.1 | 14.63 | 0.05 | 24.06 | 155.09 | 34.38 | 832.13 | 3.56 | 1789 | 208 | 554 | 114 | 90
417 | 25 | PC1 | Day 185 | 48.7 | 14.47 | 1.61 | 26.88 | 1.53 | 10.76 | 0.16 | 21.68 | 132.6 | 44.66 | 988.33 | 18.32 | 1619 | 273 | 595 | 87 | 69
418 | 25 | PC1 | Day 185 | 40.11 | 19.06 | 2.06 | 22.96 | 2.03 | 12.54 | 0.07 | 27.91 | 111.39 | 63.27 | 1161.63 | 7.53 | 1356 | 211 | 486 | 71 | 64
419 | 25 | PC1 | Day 185 | 45.59 | 16.09 | 1.91 | 29.25 | 2.2 | 14.44 | 0.23 | 28.46 | 159.33 | 84.62 | 1520.59 | 22.58 | 1373 | 194 | 503 | 71 | 76
420 | 25 | PC1 | Day 185 | 45.08 | 15.91 | 1.91 | 27.15 | 2.25 | 14.53 | 0.06 | 27.23 | 136.18 | 67.12 | 1294.59 | 5.83 | 1474 | 248 | 519 | 83 | 81
421 | 25 | PC1 | Day 185 | 41.58 | 20.37 | 2.3 | 15.07 | 1.75 | 14.1 | 0.1 | 30.81 | 70.22 | 59.22 | 1172.79 | 7.93 | 1464 | 202 | 509 | 82 | 90
422 | 25 | PC1 | Day 185 | 48.45 | 13.17 | 1.7 | 25.24 | 1.8 | 12.4 | 0.11 | 24.45 | 123.42 | 65.57 | 1563.95 | 9.84 | 1625 | 218 | 553 | 63 | 89
423 | 25 | PC1 | Day 185 | 40.35 | 15.18 | 1.6 | 18.86 | 3.05 | 13.09 | 0.05 | 24.13 | 96.85 | 96.24 | 1044.06 | 4.54 | 1289 | 210 | 438 | 83 | 74
424 | 25 | PC1 | Day 185 | 41.17 | 12 | 1.78 | 23.17 | 1.78 | 11.36 | 0.04 | 24.9 | 115.74 | 53.56 | 1096.23 | 5.68 | 1352 | 224 | 484 | 70 | 50
Control Information: VH: Vehicle Control, PC1: Cyclophosphamide in Phosphate Buffered Saline via SC/IJ
Abbreviations: Liver Wt: Liver Weight, Lung Wt: Lung Weight, Kidney Wt: Kidney Weight, Spleen Wt: Spleen Weight, Thymus Wt: Thymus Weight, Lung CTS/Lung WGT:, Spleen CTS/Spleen WGT:, Thymus CTS/Thymus WGT:, Body Wt: Body Weight, Liver CTS/Liver WGT:, Kidney CTS/Kidney WGT: