## table4
Table 4. C60 fullerene particle surface area exposure data.
Particle size | Targeted exposure concentration (mg/m3) | Average aerosol surface area to mass ratioa (m2/g) | Surface area-based exposure concentrationb (m2/m3)
50nm | 0 | – | –
| 0.5 | 67 | 0.033
| 2 | 56 | 0.112
1μm | 0 | – | –
| 2 | 5.3 | 0.011
| 15 | 5.6 | 0.084
| 30 | 5.6 | 0.167
a Calculated as described in Section 2. Data presented as average value of rat and mouse exposure studies.
b Calculated as (targeted exposure concentration)(average aerosol surface area to mass ratio)/1000.